## Cover sheet
Parameter data and sources for:
An Agent Based Modelling Tool forSecondary Critical Materials Market Development Scenario Analysis
Abheek Chatterjee and Nehika Mathur
This supplementary file includes data asscoiated with the model development and demostration as described in the main manuscript:
1. EoU PV estimates in the USA (2020-2050)
2. Material demands
3. Material costs
4. PV recovery process yields (FRELP)
5. Environmental and human health impact parameters

## EoU PV Estimates
Cummulative US PV waste Estimates (metric tons). Source - Weckend, Stephanie, Wade, Andreas, & Heath, Garvin A. (2016). End of Life Management: Solar Photovoltaic Panels. https://doi.org/10.2172/1561525
Year | 2016 | 2020 | 2030 | 2040 | 2050
Amount - RL | 6500 | 13000 | 170000 | 1700000 | 7500000
Amount - EL | 24000 | 85000 | 1000000 | 4000000 | 10000000
Annual regional PV waste estimates for the hypothetical test region (metric tons)
Calculated by curve fitting on available cumulative PV waste data - then calculating yearly waste from cumulative waste estimates
Regional waste estimated by assuming 4.5% of installed US capacity (based on https://www.seia.org/states-map)
Year | RL scenario | Average scenario | EL scenario
2020 | 45 | 562.5 | 1080
2021 | 90 | 765 | 1440
2022 | 90 | 967.5 | 1845
2023 | 180 | 1282.5 | 2385
2024 | 225 | 1552.5 | 2880
2025 | 405 | 1980 | 3555
2026 | 585 | 2407.5 | 4230
2027 | 810 | 2880 | 4950
2028 | 1170 | 3465 | 5760
2029 | 1530 | 4072.5 | 6615
2030 | 1980 | 4747.5 | 7515
2031 | 2565 | 5512.5 | 8460
2032 | 3195 | 6322.5 | 9450
2033 | 3960 | 7245 | 10530
2034 | 4815 | 8212.5 | 11610
2035 | 5805 | 9270 | 12735
2036 | 6930 | 10440 | 13950
2037 | 8145 | 11632.5 | 15120
2038 | 9540 | 12982.5 | 16425
2039 | 11115 | 14400 | 17685
2040 | 12780 | 15907.5 | 19035
2041 | 14625 | 17505 | 20385
2042 | 16695 | 19260 | 21825
2043 | 18900 | 21060 | 23220
2044 | 21285 | 22972.5 | 24660
2045 | 23850 | 24997.5 | 26145
2046 | 26685 | 27180 | 27675
2047 | 29700 | 29430 | 29160
2048 | 32895 | 31815 | 30735
2049 | 36315 | 34312.5 | 32310
2050 | 40050 | 36967.5 | 33885

## Material Demands
Demand in 2030 | Metric tons
Aluminum | 2163.31
Glass | 7210.8
Copper | 87.64
Silver | 5.8
Metallurgical-grade Silicon | 512.72
CAGR | % | Source
Aluminum | 2.4 | The Aluminum Association - https://www.aluminum.org/news/domestic-aluminum-demand-52-through-first-half-2024
Glass | 7.5 | Global Market Insights - https://www.gminsights.com/industry-analysis/glass-manufacturing-market
Copper | 6.5 | Recycling Today - https://www.recyclingtoday.com/news/study-assesses-how-us-can-meet-projected-copper-demand/
Silver | 7 | The Silver Institute - https://silverinstitute.org/global-industrial-demand-on-track-for-a-new-record-high-in-2024/
Metallurgical-grade Silicon | 2.8 | Fact.MR - https://www.factmr.com/report/1568/metallurgical-grade-silicon-market
Aproximate demand in 2020 | Metric tons | Calculated by using 2030 demand and CAGRs
Aluminum | 1710
Glass | 3500
Copper | 50
Silver | 3
Metallurgical-grade Silicon | 390

## Cost Parameters
Material, shipping, and landfill cost parameters are based on the information obtained from:
Mathur, N., Sutherland, J., and Singh, S. (2022). A study on end of life photovoltaics as a model for developing industrial synergistic networks. Journal of Remanufacturing, 12(2):281–301
1. Walzberg, J., Carpenter, A., and Heath, G. A. (2021). Role of the social factors in success of solar photovoltaic reuse and recycle programmes. Nature Energy, 6(9):913–924.
Virgin Material Costs (USD/metric ton)
Material | Low | Base | High
Aluminum | 1760 | 2200 | 2510
Glass | 40 | 55 | 70
Copper | 4190 | 5850 | 7500
Silver | 453000 | 600000 | 653000
Metallurgical-grade Silicon | 2200 | 3000 | 3180
Secondary Material Costs (USD/metric ton)
Material | Low | Base | High
Aluminum | 660 | 1470 | 1980
Glass | 10 | 35 | 60
Copper | 3770 | 5260 | 6750
Silver | 453000 | 553000 | 600000
Metallurgical-grade Silicon | 2200 | 2690 | 3000
PV Landfill costs | (USD/metric ton)
Low | 50
Moderate | 100
High | 150
Material landfill cost | 50 USD/metric ton
Shipping Cost | 3 USD/metric ton

## Recovery process parameters
Yield of recovered material from the FRELP process
Per metric ton (1000 kg) of Eou Solar PV recycled
Source: Latunussa, C. E., Ardente, F., Blengini, G. A., & Mancini, L. (2016). Life Cycle Assessment of an innovative recycling process for crystalline silicon photovoltaic panels. Solar energy materials and solar cells, 156, 101-111.
Material | Yield (kg)
Aluminum | 182.65
Glass | 686
Copper | 4.38
Silver | 0.5
Metallurgical-grade Silicon | 34.68
EoU PV Recycling required for material recovery
Per metric ton (1000 kg) of recvered material
Material | EoU PV Recycling (ton)
Aluminum | 5.47
Glass | 1.46
Copper | 228.31
Silver | 2000
Metallurgical-grade Silicon | 28.84
Initial FRELP cost (USD/ton) | 1500
Based on:
Deng, R., Chang, N. L., Ouyang, Z., & Chong, C. M. (2019). A techno-economic review of silicon photovoltaic module recycling. Renewable and Sustainable Energy Reviews, 109, 532-550.
Cui, H., Heath, G., Remo, T., Ravikumar, D., Silverman, T., Deceglie, M., ... & Engel-Cox, J. (2022). Technoeconomic analysis of high-value, crystalline silicon photovoltaic module recycling processes. Solar Energy Materials and Solar Cells, 238, 111592.

## LCA metrics parameters
| Ozone depletion | Global warming | Eutrophication | Human Toxicity - Carcinogenics | Human Toxicity - Non carcinogenics | Respiratory effects | Ecotoxicity | Source
t -> Metric ton (1000 kg) | (kg CFC-11 eq/t) | (kg CO2 eq/t) | (kg N eq/t) | (CTUh/t) | (CTUh/t) | (kg PM2.5 eq/t) | (CTUe/t)
PV recycling FRELP | 1.5745e-05 | 292.3 | 0.9135 | 2.2357e-05 | 1.0672e-05 | 0.058149 | 262 | Mathur, N., Singh, S., & Sutherland, J. W. (2020). Promoting a circular economy in the solar photovoltaic industry using life cycle symbiosis. Resources, Conservation and Recycling, 155, 104649.
PV storage | 0 | 0 | 0 | 0 | 0 | 0 | 0 | Assumption - Neglegible impacts from storage
PV disposal (landfill) | 5.845033e-07 | 47.3922 | 1.241532 | 4.355134e-07 | 1.071913e-05 | 0.003198298 | 484.3181 | Mathur, N., Singh, S., & Sutherland, J. W. (2020). Promoting a circular economy in the solar photovoltaic industry using life cycle symbiosis. Resources, Conservation and Recycling, 155, 104649.
Virgin Al production | 0.0001359253 | 3005.83 | 22.87751 | 0.0007927576 | 0.001105206 | 9.13722 | 44056.05 | Ecoinvent 3 - Aluminium, primary, liquid {IAI Area, North America, without Quebec}¦ aluminium production, primary, liquid, Soderberg ¦ APOS, S
Recovered Al reprocessing | 0.00051466865 | 850.2956 | 2.2823826 | 0.0001296069 | 0.00034344154 | 0.72136638 | 12101.29 | Ecoinvent 3 - Aluminium, cast alloy {RoW}¦ treatment of aluminium scrap, post-consumer, prepared for recycling, at refiner ¦ APOS, S
Al storage | 0 | 0 | 0 | 0 | 0 | 0 | 0 | Assumption
Al disposal (landfill) | 1.934618e-07 | 6.100245 | 0.00748526 | 1.567953e-06 | 6.309655e-07 | 0.005629655 | 48.48658 | Ecoinvent 3 - Inert waste, for final disposal {RoW}¦ treatment of inert waste, inert material landfill ¦ Cut-off, S
Virgin glass production | 9.012317e-05 | 680.5502 | 0.9824186 | 1.493308e-05 | 9.297507e-05 | 0.5027555 | 2263.08 | Ecoinvent 3 - Flat glass, uncoated {RER}¦ production ¦ APOS, S
Recovered glass reprocessing | 0 | 0 | 0 | 0 | 0 | 0 | 0 | Assumed neglegible as Ecoinvent 3 does not record any associated impact
Glass storage | 0 | 0 | 0 | 0 | 0 | 0 | 0 | Assumption
Glass disposal (landfill) | 3.947641e-08 | 0.1051777 | 0.0001160864 | 4.202342e-09 | 9.877112e-09 | 7.95589e-05 | 0.2078721 | Ecoinvent 3 - Disposal, glass, 0% water, to inert material landfill/US* US-EI U
Virgin Cu production | 1.631198e-06 | 23.04799 | 4.668127 | 4.042784e-05 | 0.001295668 | 0.2531934 | 25683.15 | Ecoinvent 3 - Copper {RoW}¦ production, primary ¦ APOS, S
Recovered Cu reprocessing | 1.2493265e-06 | 2.7575917 | 0.11123065 | 1.028023e-06 | 2.7154615e-05 | 0.0097252324 | 580.60883 | Ecoinvent 3 - Sheet rolling, copper {RoW}¦ processing ¦ Alloc Def, S
Cu storage | 0 | 0 | 0 | 0 | 0 | 0 | 0 | Assumption
Cu disposal (landfill) | 1.934618e-07 | 6.100245 | 0.00748526 | 1.567953e-06 | 6.309655e-07 | 0.005629655 | 48.48658 | Ecoinvent 3 - Inert waste, for final disposal {RoW}¦ treatment of inert waste, inert material landfill ¦ Cut-off, S
Virgin Ag production | 7.351405e-06 | 116.8244 | 0.6970417 | 8.335952e-06 | 0.0001150307 | 0.1746651 | 2153.052 | Ecoinvent 3 - Silver {RoW}¦ gold-silver-zinc-lead-copper mine operation and refining ¦ APOS, S
Recovered Ag reprocessing | 0 | 0 | 0 | 0 | 0 | 0 | 0 | Recovered using electrolosys - no further reporcessing required
Ag storage | 0 | 0 | 0 | 0 | 0 | 0 | 0 | No further reporcessing required - Mathur, N., Singh, S., & Sutherland, J. W. (2020). Promoting a circular economy in the solar photovoltaic industry using life cycle symbiosis. Resources, Conservation and Recycling, 155, 104649.
Ag disposal (landfill) | 1.934618e-07 | 6.100245 | 0.00748526 | 1.567953e-06 | 6.309655e-07 | 0.005629655 | 48.48658 | Ecoinvent 3 - Inert waste, for final disposal {RoW}¦ treatment of inert waste, inert material landfill ¦ Cut-off, S
Virgin metallurgical Si production | 2.280374e-05 | 463.5363 | 1.375895 | 1.882171e-05 | 6.618591e-05 | 0.5559911 | 2146.86 | Ecoinvent 3 - Silicon, metallurgical grade {RoW}¦ production ¦ APOS, S
Recovered MG - Si reprocessing | 0 | 0 | 0 | 0 | 0 | 0 | 0 | Reprocessing not done for MG-Si - Mathur, N., Singh, S., & Sutherland, J. W. (2020). Promoting a circular economy in the solar photovoltaic industry using life cycle symbiosis. Resources, Conservation and Recycling, 155, 104649.
Metallurgical Si storage | 0 | 0 | 0 | 0 | 0 | 0 | 0 | Assumption
Metallurgical Si disposal (landfill) | 1.934618e-07 | 6.100245 | 0.00748526 | 1.567953e-06 | 6.309655e-07 | 0.005629655 | 48.48658 | Ecoinvent 3 - Inert waste, for final disposal {RoW}¦ treatment of inert waste, inert material landfill ¦ Cut-off, S
| (kg CFC-11 eq/t-km) | (kg CO2 eq/t-km) | (kg N eq/t-km) | (CTUh/t-km) | (CTUh/t-km) | (kg PM2.5 eq/t-km) | (CTUe/t-km)
Shipping | 3.079748e-09 | 0.1891418 | 0.0001741836 | 5.139057e-08 | 4.580826e-08 | 9.389562e-05 | 2.304653 | Ecoinvent 3 - Transport, freight, lorry 16-32 metric ton, EURO6 {RoW}¦ market for transport, freight, lorry 16-32 metric ton, EURO6 ¦ Cut-off, S